## dataset_updated
Shear Rate | Viscosity | Particle Size | Temperature | Temperature-(T')
161 | 59113 | 300 | 20 | 20.02
161 | 3697.4 | 100 | 30 | 30
0.422 | 53546 | 100 | 30 | 30.01
192 | 55945 | 300 | 20 | 20.04
813 | 12941 | 300 | 40 | 40.1
3.06 | 2874.9 | 300 | 40 | 40
134 | 55624 | 300 | 20 | 20.01
65.4 | 4907.3 | 500 | 30 | 30
474 | 9551.3 | 300 | 20 | 20.08
3.06 | 3612.4 | 300 | 30 | 29.99
0.605 | 38875 | 100 | 20 | 19.95
330 | 15393 | 500 | 30 | 30.02
3.06 | 12940 | 100 | 40 | 40
1.78 | 18295 | 100 | 20 | 19.95
54.6 | 601.63 | 500 | 40 | 40
814 | 1635.3 | 300 | 30 | 30.23
0.246 | 77434 | 100 | 20 | 19.94
134 | 17470 | 300 | 30 | 30
7.53 | 921.31 | 500 | 30 | 30
0.205 | 15251 | 300 | 40 | 40
38.1 | 4353.6 | 100 | 30 | 30
26.6 | 1437.9 | 300 | 30 | 29.99
395 | 18834 | 300 | 20 | 20.09
0.1 | 25296 | 300 | 40 | 40
4.39 | 727.88 | 500 | 40 | 40
2.56 | 14589 | 100 | 40 | 40
9.02 | 1389.4 | 500 | 20 | 20
65.3 | 1229.7 | 300 | 30 | 30
0.868 | 9409.5 | 300 | 20 | 19.99
1.04 | 26095 | 100 | 20 | 19.95
473 | 26821 | 300 | 30 | 30.12
0.295 | 11947 | 300 | 40 | 40.01
276 | 14025 | 300 | 40 | 40.01
0.506 | 2634.9 | 500 | 20 | 19.99
10.8 | 2742.1 | 300 | 20 | 20
31.8 | 536.28 | 500 | 40 | 40.01
45.6 | 4795.3 | 100 | 20 | 19.97
1.04 | 2128.5 | 500 | 20 | 20
0.353 | 60901 | 100 | 30 | 30.01
0.143 | 3004.3 | 500 | 30 | 30
1.40E+03 | 2814.9 | 300 | 40 | 40.15
0.205 | 1.01E+05 | 100 | 40 | 40
0.205 | 89444 | 100 | 20 | 19.94
4.39 | 2381.9 | 300 | 40 | 40
65.3 | 3588.1 | 100 | 30 | 30
1.24 | 23295 | 100 | 20 | 19.95
6.29 | 8653.3 | 100 | 20 | 19.96
12.9 | 5665 | 100 | 30 | 30
3.06 | 1670.6 | 500 | 20 | 20
330 | 15430 | 300 | 40 | 40.02
31.8 | 1973.9 | 300 | 20 | 20
0.725 | 10362 | 300 | 20 | 19.99
18.5 | 5945 | 100 | 20 | 19.97
18.5 | 1624.7 | 300 | 30 | 29.99
0.353 | 10621 | 300 | 40 | 40.01
3.66 | 11779 | 100 | 20 | 19.96
1.17E+03 | 0.49559 | 300 | 20 | 19.93
0.295 | 70270 | 100 | 30 | 30
0.295 | 76513 | 100 | 40 | 40
0.143 | 28943 | 300 | 20 | 19.97
973 | 1345.2 | 500 | 40 | 40.01
65.3 | 4553 | 100 | 20 | 19.97
0.172 | 2771.5 | 500 | 30 | 30
1.16E+03 | 8934.7 | 500 | 30 | 30.17
4.39 | 10404 | 100 | 20 | 19.96
0.205 | 22720 | 300 | 20 | 19.98
0.246 | 81785 | 100 | 30 | 30.01
474 | 22573 | 500 | 20 | 20.09
93.7 | 39958 | 300 | 20 | 20
192 | 28084 | 300 | 30 | 30.01
15.5 | 5226.6 | 100 | 30 | 30
230 | 48645 | 300 | 20 | 20.05
93.7 | 9142.9 | 500 | 30 | 30
474 | 12130 | 100 | 40 | 40.04
1.40E+03 | 1847.2 | 100 | 30 | 30.34
161 | 32475 | 500 | 20 | 20.01
0.422 | 2793.1 | 500 | 20 | 19.99
54.6 | 3776.3 | 100 | 30 | 30
973 | 10918 | 100 | 30 | 30.25
0.506 | 10114 | 300 | 30 | 29.97
18.5 | 2270.8 | 300 | 20 | 20
4.39 | 10340 | 100 | 30 | 30
22.2 | 547.6 | 500 | 40 | 40
813 | 77.595 | 300 | 20 | 19.98
0.205 | 3609.8 | 500 | 20 | 19.98
679 | 18192 | 300 | 30 | 30.21
31.8 | 1360 | 300 | 30 | 29.99
679 | 11079 | 100 | 40 | 40.08
0.725 | 36898 | 100 | 40 | 40
0.172 | 1.18E+05 | 100 | 40 | 40
5.25 | 701.91 | 500 | 40 | 40
0.12 | 1.38E+05 | 100 | 20 | 19.93
3.66 | 1057 | 500 | 30 | 30
1.49 | 7079.6 | 300 | 20 | 19.99
0.246 | 3367 | 500 | 20 | 19.99
134 | 15792 | 100 | 20 | 19.99
474 | 16247 | 300 | 40 | 40.04
396 | 17824 | 100 | 30 | 30.06
15.5 | 1735.1 | 300 | 30 | 29.99
1.67E+03 | 637.47 | 100 | 40 | 40.12
31.8 | 5206.9 | 100 | 20 | 19.97
9.02 | 7153.6 | 100 | 20 | 19.96
2.14 | 4361.7 | 300 | 30 | 29.98
1.49 | 1955.2 | 500 | 20 | 20
1.40E+03 | 2560.1 | 100 | 40 | 40.16
231 | 8651.2 | 500 | 40 | 40
38.1 | 961.65 | 300 | 40 | 40
9.02 | 2157.6 | 300 | 30 | 29.99
230 | 33563 | 100 | 20 | 20.02
0.12 | 1.63E+05 | 100 | 40 | 40
396 | 9866.7 | 500 | 40 | 40.02
2.14 | 1801.4 | 500 | 20 | 20
1.49 | 964.8 | 500 | 40 | 40
6.29 | 3510.1 | 300 | 20 | 20
0.868 | 29800 | 100 | 20 | 19.95
26.6 | 539.45 | 500 | 40 | 40.01
112 | 11081 | 500 | 30 | 30
1.67E+03 | 16.247 | 300 | 30 | 30.02
38.1 | 5100.6 | 100 | 20 | 19.97
813 | 2311.3 | 500 | 40 | 40.02
10.8 | 2001.9 | 300 | 30 | 29.99
22.2 | 1157.3 | 300 | 40 | 40
65.3 | 838.92 | 300 | 40 | 40
45.6 | 3786.5 | 100 | 30 | 30
5.25 | 980.99 | 500 | 30 | 30
567 | 19880 | 500 | 20 | 20.12
93.7 | 4689.4 | 100 | 20 | 19.98
814 | 670.25 | 500 | 20 | 20.17
2.56 | 830.56 | 500 | 40 | 40
0.506 | 8334.6 | 300 | 40 | 40.01
1.67E+03 | 9.1176 | 500 | 20 | 19.92
5.25 | 9082.7 | 100 | 40 | 40
18.5 | 4828.7 | 100 | 30 | 30
3.66 | 11492 | 100 | 30 | 30
330 | 32857 | 100 | 20 | 20.06
7.53 | 2341.8 | 300 | 30 | 29.99
78.2 | 1236.9 | 500 | 40 | 40
3.06 | 12898 | 100 | 20 | 19.96
0.295 | 17906 | 300 | 20 | 19.98
276 | 17295 | 100 | 30 | 30.02
276 | 33968 | 100 | 20 | 20.04
12.9 | 1357.8 | 500 | 20 | 20
0.1 | 2704.4 | 500 | 40 | 40
1.49 | 5318.7 | 300 | 30 | 29.99
3.66 | 11499 | 100 | 40 | 40
15.5 | 1367.1 | 500 | 20 | 20
10.8 | 6213.7 | 100 | 30 | 30
112 | 853.05 | 300 | 40 | 40
4.39 | 2995.6 | 300 | 30 | 29.99
1.17E+03 | 451.88 | 500 | 20 | 20
0.353 | 65694 | 100 | 40 | 40.01
54.6 | 2015.5 | 300 | 20 | 20
0.868 | 31757 | 100 | 40 | 40
10.8 | 1549.7 | 300 | 40 | 40
65.3 | 26388 | 500 | 20 | 20
134 | 12873 | 500 | 30 | 30
231 | 12905 | 100 | 30 | 30.01
15.5 | 7789.7 | 100 | 20 | 19.97
0.868 | 1132.4 | 500 | 40 | 40
230 | 2694.3 | 100 | 40 | 40
679 | 1150 | 300 | 20 | 20.02
0.422 | 57012 | 100 | 40 | 40.01
18.5 | 1415.1 | 500 | 20 | 20
0.506 | 44382 | 100 | 20 | 19.95
0.172 | 1.03E+05 | 100 | 20 | 19.93
161 | 2472.9 | 100 | 40 | 40
38 | 7853.6 | 100 | 40 | 40
567 | 23150 | 300 | 30 | 30.16
22.2 | 4125.4 | 100 | 40 | 40
78.2 | 7071.9 | 500 | 30 | 30
15.5 | 825.38 | 500 | 30 | 30
973 | 11081 | 300 | 40 | 40.13
396 | 24457 | 500 | 20 | 20.07
1.40E+03 | 9586.4 | 100 | 20 | 20.43
15.5 | 576.78 | 500 | 40 | 40
3.06 | 1099.9 | 500 | 30 | 30
112 | 49235 | 300 | 20 | 20
0.725 | 35259 | 100 | 30 | 30.01
134 | 3324.3 | 100 | 30 | 30
1.49 | 1309.9 | 500 | 30 | 30
12.9 | 1442.9 | 300 | 40 | 40
973 | 1357.5 | 300 | 30 | 30.17
0.506 | 1822.4 | 500 | 30 | 29.99
679 | 14580 | 100 | 30 | 30.16
26.6 | 1083.1 | 300 | 40 | 40
54.6 | 1230.2 | 300 | 30 | 30
0.12 | 3288.2 | 500 | 30 | 30
973 | 10955 | 500 | 30 | 30.13
679 | 13235 | 500 | 30 | 30.07
0.422 | 50995 | 100 | 20 | 19.95
3.06 | 12914 | 100 | 30 | 30
973 | 16203 | 100 | 20 | 20.29
192 | 15104 | 500 | 30 | 30.01
0.143 | 2280 | 500 | 40 | 40
22.2 | 2135.3 | 300 | 20 | 20
1.24 | 1013.8 | 500 | 40 | 40
396 | 16262 | 300 | 40 | 40.03
1.24 | 5880.2 | 300 | 30 | 29.98
330 | 8490.9 | 100 | 40 | 40.01
0.868 | 2241.8 | 500 | 20 | 20
78.2 | 821.22 | 300 | 40 | 40
2.00E+03 | 392.37 | 500 | 30 | 30.12
330 | 25916 | 500 | 20 | 20.05
38.1 | 13065 | 500 | 20 | 20
78.2 | 3456 | 100 | 30 | 30
0.422 | 11352 | 300 | 30 | 29.97
10.8 | 6735.5 | 100 | 20 | 19.96
973 | 8.5075 | 300 | 20 | 19.95
4.39 | 1561.1 | 500 | 20 | 20
2.56 | 5334.4 | 300 | 20 | 19.99
0.1 | 1.60E+05 | 100 | 20 | 19.93
1.78 | 4805 | 300 | 30 | 29.99
1.49 | 4289.1 | 300 | 40 | 40
26.6 | 2075.6 | 300 | 20 | 20
0.605 | 11579 | 300 | 20 | 19.99
395 | 29867 | 300 | 30 | 30.09
1.78 | 917.09 | 500 | 40 | 40
1.04 | 27915 | 100 | 40 | 40
22.2 | 807.43 | 500 | 30 | 30
1.78 | 18890 | 100 | 40 | 40
38.1 | 539.92 | 500 | 40 | 40
1.49 | 20874 | 100 | 30 | 30
12.9 | 5436 | 100 | 40 | 40
6.29 | 1986.6 | 300 | 40 | 39.99
112 | 34103 | 500 | 20 | 20.01
0.868 | 5928.8 | 300 | 40 | 40
6.29 | 950.56 | 500 | 30 | 30
0.725 | 33822 | 100 | 20 | 19.95
2.14 | 872.7 | 500 | 40 | 40
0.12 | 4480.1 | 500 | 20 | 19.99
330 | 31823 | 300 | 30 | 30.06
1.40E+03 | 2227.4 | 500 | 30 | 30.21
230 | 15035 | 500 | 30 | 30.01
1.78 | 1247.7 | 500 | 30 | 30
54.6 | 2671.7 | 500 | 30 | 30
0.172 | 3861 | 500 | 20 | 19.99
474 | 27524 | 100 | 20 | 20.12
45.6 | 1253.1 | 500 | 30 | 30
1.17E+03 | 6213.3 | 100 | 30 | 30.31
22.2 | 4507.1 | 100 | 30 | 30
0.172 | 17289 | 300 | 40 | 40
1.17E+03 | 5870.2 | 300 | 40 | 40.15
6.29 | 1469.7 | 500 | 20 | 20
1.40E+03 | 470.92 | 500 | 40 | 40.01
396 | 11714 | 100 | 40 | 40.02
0.1 | 1.89E+05 | 100 | 40 | 40
1.78 | 18443 | 100 | 30 | 30
813 | 10300 | 100 | 40 | 40.1
4.39 | 1017.8 | 500 | 30 | 30
9.02 | 6833.5 | 100 | 30 | 30
474 | 9314.3 | 500 | 40 | 40.02
1.67E+03 | 0.19842 | 300 | 20 | 19.93
0.725 | 6638.2 | 300 | 40 | 40.01
12.9 | 6984.5 | 100 | 20 | 19.96
0.1 | 30374 | 300 | 30 | 29.94
10.8 | 611.48 | 500 | 40 | 40
0.205 | 18329 | 300 | 30 | 29.96
0.295 | 1670.6 | 500 | 40 | 40
0.172 | 1.10E+05 | 100 | 30 | 30.01
1.40E+03 | 910.69 | 300 | 30 | 30.05
1.04 | 8463.8 | 300 | 20 | 19.99
0.605 | 42860 | 100 | 40 | 40
0.506 | 12895 | 300 | 20 | 19.99
45.6 | 3330.4 | 100 | 40 | 39.99
112 | 3493.6 | 500 | 40 | 40
0.246 | 13476 | 300 | 40 | 40.01
5.25 | 1513.5 | 500 | 20 | 20
973 | 950.29 | 500 | 20 | 20.09
7.53 | 7256.3 | 100 | 40 | 40
15.5 | 4871.6 | 100 | 40 | 40
2.14 | 1194.5 | 500 | 30 | 30
1.78 | 1876.9 | 500 | 20 | 20
0.353 | 16047 | 300 | 20 | 19.98
0.172 | 25642 | 300 | 20 | 19.98
0.205 | 95090 | 100 | 30 | 30.01
0.353 | 57883 | 100 | 20 | 19.95
276 | 42928 | 300 | 20 | 20.06
2.00E+03 | 749.63 | 100 | 40 | 39.99
45.6 | 1953.4 | 300 | 20 | 20
15.5 | 2395 | 300 | 20 | 20
93.7 | 2262.1 | 500 | 40 | 40
1.24 | 7815.2 | 300 | 20 | 19.99
1.78 | 6443.7 | 300 | 20 | 19.99
45.6 | 557.42 | 500 | 40 | 40
813 | 18897 | 100 | 20 | 20.24
2.00E+03 | 353.97 | 300 | 40 | 39.96
1.24 | 2039.8 | 500 | 20 | 20
9.02 | 3006.9 | 300 | 20 | 20
1.67E+03 | 315.39 | 500 | 30 | 30.19
2.14 | 16331 | 100 | 30 | 30
0.605 | 7429.8 | 300 | 40 | 40.01
161 | 2979.5 | 300 | 40 | 40
161 | 14390 | 500 | 30 | 30
93.7 | 1580.5 | 300 | 30 | 30
0.143 | 19632 | 300 | 40 | 40.01
15.5 | 1332.6 | 300 | 40 | 40
678 | 3180.9 | 500 | 40 | 40.03
1.40E+03 | 0.067272 | 300 | 20 | 19.93
0.422 | 1943 | 500 | 30 | 30
0.506 | 48595 | 100 | 40 | 40
1.24 | 4766.5 | 300 | 40 | 40
65.4 | 14518 | 300 | 20 | 20
31.8 | 1019.1 | 300 | 40 | 40
0.246 | 16199 | 300 | 30 | 29.96
813 | 12928 | 100 | 30 | 30.2
78.2 | 27983 | 300 | 20 | 20
112 | 3073.8 | 100 | 30 | 30
1.78 | 3862.6 | 300 | 40 | 40
112 | 6925.7 | 100 | 20 | 19.98
9.02 | 892.33 | 500 | 30 | 30
0.605 | 40236 | 100 | 30 | 30
567 | 6457.1 | 500 | 40 | 40.03
395 | 15193 | 500 | 30 | 30.03
1.17E+03 | 1165.9 | 300 | 30 | 30.1
0.143 | 23553 | 300 | 30 | 29.95
1.24 | 1375.1 | 500 | 30 | 29.99
7.53 | 7537.6 | 100 | 30 | 30
0.353 | 2080.6 | 500 | 30 | 30
3.06 | 793.3 | 500 | 40 | 40
4.39 | 10192 | 100 | 40 | 40
65.3 | 3281.8 | 100 | 40 | 40
26.6 | 815.56 | 500 | 30 | 30
45.6 | 956.64 | 300 | 40 | 40
12.9 | 1864.2 | 300 | 30 | 29.99
0.868 | 1530.5 | 500 | 30 | 29.99
5.25 | 9437.4 | 100 | 20 | 19.96
276 | 4378.6 | 100 | 40 | 40
5.25 | 2184.7 | 300 | 40 | 40
93.7 | 2754.2 | 100 | 40 | 40
1.49 | 20635 | 100 | 20 | 19.95
567 | 24530 | 100 | 20 | 20.15
230 | 28096 | 500 | 20 | 20.02
78.2 | 3084.5 | 100 | 40 | 40
679 | 14970 | 500 | 20 | 20.15
1.49 | 21479 | 100 | 40 | 39.99
2.56 | 14514 | 100 | 30 | 30
5.25 | 2750.2 | 300 | 30 | 29.99
331 | 33206 | 300 | 20 | 20.08
567 | 3765.8 | 300 | 20 | 20.06
193 | 6727.7 | 100 | 30 | 30.01
0.246 | 1795.8 | 500 | 40 | 40
6.29 | 8203 | 100 | 40 | 40
1.24 | 23743 | 100 | 30 | 30
0.725 | 1617.2 | 500 | 30 | 29.99
0.422 | 14371 | 300 | 20 | 19.99
2.14 | 5848.9 | 300 | 20 | 19.99
567 | 14218 | 500 | 30 | 30.05
9.02 | 6545.9 | 100 | 40 | 40.01
7.53 | 7794 | 100 | 20 | 19.96
0.172 | 20766 | 300 | 30 | 29.95
9.02 | 1675.9 | 300 | 40 | 40
3.66 | 2614.4 | 300 | 40 | 40
0.1 | 4829.1 | 500 | 20 | 19.98
0.12 | 26707 | 300 | 30 | 29.95
0.246 | 2394 | 500 | 30 | 30
78.2 | 4414 | 100 | 20 | 19.98
474 | 17182 | 100 | 30 | 30.09
134 | 2508.1 | 100 | 40 | 40
276 | 15411 | 500 | 30 | 30.01
0.295 | 2230.5 | 500 | 30 | 30
1.04 | 6527.6 | 300 | 30 | 29.98
1.67E+03 | 1144.2 | 300 | 40 | 40.07
3.06 | 4806.1 | 300 | 20 | 20
0.295 | 14368 | 300 | 30 | 29.96
2.56 | 3969.1 | 300 | 30 | 29.98
193 | 7084.9 | 500 | 40 | 40
2.56 | 14367 | 100 | 20 | 19.96
0.295 | 66463 | 100 | 20 | 19.95
0.605 | 1716.6 | 500 | 30 | 29.99
812 | 12255 | 500 | 30 | 30.1
0.353 | 12759 | 300 | 30 | 29.96
54.6 | 4557.9 | 100 | 20 | 19.97
2.56 | 1732.5 | 500 | 20 | 20
474 | 14672 | 500 | 30 | 30.04
1.17E+03 | 13023 | 100 | 20 | 20.36
7.53 | 3225 | 300 | 20 | 19.99
0.246 | 20134 | 300 | 20 | 19.98
6.29 | 676.29 | 500 | 40 | 40
276 | 31684 | 300 | 30 | 30.04
973 | 9253.6 | 100 | 40 | 40.12
3.66 | 4470.7 | 300 | 20 | 20
45.6 | 1258.6 | 300 | 30 | 29.99
0.1 | 1.73E+05 | 100 | 30 | 30
31.8 | 3561.9 | 100 | 40 | 40
134 | 988.57 | 300 | 40 | 40
0.12 | 32841 | 300 | 20 | 19.97
0.868 | 7258.6 | 300 | 30 | 29.98
22.2 | 1559.9 | 500 | 20 | 20
1.04 | 26970 | 100 | 30 | 30.01
2.56 | 1145.1 | 500 | 30 | 30
31.8 | 7597.4 | 500 | 20 | 20
276 | 9136.8 | 500 | 40 | 40
1.04 | 1447.2 | 500 | 30 | 29.99
230 | 10452 | 300 | 40 | 40
3.66 | 3310.5 | 300 | 30 | 29.99
7.53 | 649.79 | 500 | 40 | 40
22.2 | 5390.5 | 100 | 20 | 19.97
78.2 | 1292.6 | 300 | 30 | 30
0.12 | 22270 | 300 | 40 | 40.01
0.143 | 1.39E+05 | 100 | 40 | 40
567 | 16015 | 100 | 30 | 30.12
2.00E+03 | 728.13 | 100 | 30 | 30.18
0.12 | 1.49E+05 | 100 | 30 | 30
5.25 | 9314.9 | 100 | 30 | 30
0.506 | 46438 | 100 | 30 | 30
0.1 | 37175 | 300 | 20 | 19.96
0.205 | 2577.8 | 500 | 30 | 30
192 | 2456.8 | 100 | 40 | 40
3.66 | 755.74 | 500 | 40 | 40
0.422 | 1455.4 | 500 | 40 | 40
0.605 | 9032.7 | 300 | 30 | 29.97
567 | 15566 | 300 | 40 | 40.06
18.5 | 1240.2 | 300 | 40 | 40
45.6 | 17994 | 500 | 20 | 20
193 | 6692.4 | 300 | 40 | 40
18.5 | 4465.2 | 100 | 40 | 40
10.8 | 6251.3 | 100 | 40 | 40
0.506 | 1362.3 | 500 | 40 | 40
10.8 | 1367.2 | 500 | 20 | 20
31.8 | 846.96 | 500 | 30 | 30
4.39 | 4109.9 | 300 | 20 | 20
134 | 4764.6 | 500 | 40 | 40
2.00E+03 | 4.4966 | 500 | 20 | 19.91
1.67E+03 | 4488.1 | 100 | 20 | 20.48
0.422 | 9381 | 300 | 40 | 40
9.02 | 631.28 | 500 | 40 | 40
0.205 | 1944.4 | 500 | 40 | 40
10.8 | 870.39 | 500 | 30 | 30
26.6 | 4301.8 | 100 | 30 | 30
6.29 | 2534.3 | 300 | 30 | 29.99
38.1 | 1302.2 | 300 | 30 | 29.99
2.13 | 16114 | 100 | 20 | 19.96
2.00E+03 | 0.073463 | 300 | 20 | 19.94
31.8 | 4025 | 100 | 30 | 30
2.56 | 3167.5 | 300 | 40 | 40
1.67E+03 | 386.83 | 500 | 40 | 40.01
330 | 9602.2 | 500 | 40 | 40.01
230 | 30205 | 300 | 30 | 30.02
112 | 2651.8 | 100 | 40 | 40
26.6 | 5240.3 | 100 | 20 | 19.97
54.6 | 22555 | 500 | 20 | 20
18.5 | 564.61 | 500 | 40 | 40
330 | 17686 | 100 | 30 | 30.04
0.353 | 2961.8 | 500 | 20 | 19.99
93.7 | 820.71 | 300 | 40 | 40
65.3 | 734.18 | 500 | 40 | 40
93.7 | 3304.8 | 100 | 30 | 30
679 | 14099 | 300 | 40 | 40.08
396 | 30563 | 100 | 20 | 20.09
2.01E+03 | 4636.1 | 100 | 20 | 20.44
0.605 | 1276.3 | 500 | 40 | 40
2.14 | 16542 | 100 | 40 | 40
0.725 | 1201.5 | 500 | 40 | 40
12.9 | 2581.2 | 300 | 20 | 20
7.53 | 1825.6 | 300 | 40 | 39.99
0.725 | 2360.7 | 500 | 20 | 19.99
2.00E+03 | 109.04 | 500 | 40 | 40.01
7.53 | 1432.3 | 500 | 20 | 20
1.17E+03 | 1007.2 | 500 | 40 | 40.01
1.40E+03 | 20.066 | 500 | 20 | 19.95
54.6 | 871.61 | 300 | 40 | 39.99
192 | 28741 | 500 | 20 | 20.02
0.143 | 1.19E+05 | 100 | 20 | 19.93
54.6 | 3864.7 | 100 | 40 | 40
0.1 | 3550.8 | 500 | 30 | 30
134 | 34129 | 500 | 20 | 20.01
18.5 | 811.91 | 500 | 30 | 30
0.12 | 2478.1 | 500 | 40 | 40
567 | 11643 | 100 | 40 | 40.06
6.29 | 8349.4 | 100 | 30 | 30
93.7 | 32651 | 500 | 20 | 20
26.6 | 3787 | 100 | 40 | 40
5.25 | 3816.3 | 300 | 20 | 20
3.66 | 1613.7 | 500 | 20 | 20
38.1 | 1904.6 | 300 | 20 | 20
0.172 | 2098.4 | 500 | 40 | 40
1.67E+03 | 834.11 | 100 | 30 | 30.28
1.04 | 1073.7 | 500 | 40 | 40
0.725 | 8094.9 | 300 | 30 | 29.98
1.17E+03 | 7599.9 | 100 | 40 | 40.14
193 | 31953 | 100 | 20 | 20
2.00E+03 | 10.013 | 300 | 30 | 29.99
0.295 | 3154.1 | 500 | 20 | 19.99
26.6 | 2550.5 | 500 | 20 | 20
0.143 | 1.27E+05 | 100 | 30 | 30
0.353 | 1556.7 | 500 | 40 | 40
38.1 | 931.7 | 500 | 30 | 30
112 | 9866.3 | 300 | 30 | 30
276 | 27215 | 500 | 20 | 20.04
1.04 | 5318.6 | 300 | 40 | 40
1.24 | 24380 | 100 | 40 | 40
0.605 | 2491.3 | 500 | 20 | 19.99
679 | 21693 | 100 | 20 | 20.19
78.2 | 30038 | 500 | 20 | 20
12.9 | 847.23 | 500 | 30 | 30
0.246 | 88451 | 100 | 40 | 40
0.143 | 4153.1 | 500 | 20 | 19.99
22.2 | 1522.7 | 300 | 30 | 29.99
161 | 23928 | 300 | 30 | 30.01
161 | 25827 | 100 | 20 | 19.99
12.9 | 593.74 | 500 | 40 | 40
2.14 | 3491.3 | 300 | 40 | 40
161 | 5971.4 | 500 | 40 | 40
0.868 | 30822 | 100 | 30 | 30.01