## data_test100_20
Point No. | Shear Rate | Viscosity | Temperature | Particle Size
1 | 0.1 | 245000 | 19.36 | 100
2 | 0.12 | 215000 | 19.41 | 100
3 | 0.143 | 187000 | 19.47 | 100
4 | 0.172 | 162000 | 19.51 | 100
5 | 0.205 | 139000 | 19.55 | 100
6 | 0.246 | 122000 | 19.59 | 100
7 | 0.295 | 107000 | 19.62 | 100
8 | 0.353 | 92263 | 19.66 | 100
9 | 0.422 | 81254 | 19.69 | 100
10 | 0.506 | 71096 | 19.71 | 100
11 | 0.605 | 62107 | 19.73 | 100
12 | 0.725 | 53884 | 19.74 | 100
13 | 0.868 | 47577 | 19.76 | 100
14 | 1.04 | 42502 | 19.77 | 100
15 | 1.24 | 38230 | 19.79 | 100
16 | 1.49 | 33131 | 19.8 | 100
17 | 1.78 | 28975 | 19.81 | 100
18 | 2.13 | 25960 | 19.82 | 100
19 | 2.56 | 23372 | 19.82 | 100
20 | 3.06 | 21127 | 19.83 | 100
21 | 3.66 | 19358 | 19.84 | 100
22 | 4.39 | 16946 | 19.85 | 100
23 | 5.25 | 15971 | 19.85 | 100
24 | 6.29 | 22772 | 19.86 | 100
25 | 7.53 | 16453 | 19.87 | 100
26 | 9.02 | 14442 | 19.87 | 100
27 | 10.8 | 10689 | 19.87 | 100
28 | 12.9 | 9971.1 | 19.88 | 100
29 | 15.5 | 9777.9 | 19.88 | 100
30 | 18.5 | 8767.6 | 19.88 | 100
31 | 22.2 | 10268 | 19.88 | 100
32 | 26.6 | 9357.3 | 19.88 | 100
33 | 31.8 | 7720.6 | 19.88 | 100
34 | 38.1 | 6316.7 | 19.88 | 100
35 | 45.6 | 6613.4 | 19.89 | 100
36 | 54.6 | 4947.7 | 19.89 | 100
37 | 65.4 | 5581.5 | 19.89 | 100
38 | 78.2 | 4423.8 | 19.89 | 100
39 | 93.7 | 4759.4 | 19.89 | 100
40 | 112 | 5468.1 | 19.89 | 100
41 | 134 | 13147 | 19.9 | 100
42 | 161 | 26013 | 19.9 | 100
43 | 193 | 34580 | 19.92 | 100
44 | 230 | 36016 | 19.94 | 100
45 | 276 | 34913 | 19.96 | 100
46 | 330 | 33220 | 19.98 | 100
47 | 396 | 30612 | 20.01 | 100
48 | 474 | 27490 | 20.04 | 100
49 | 567 | 24493 | 20.07 | 100
50 | 679 | 21572 | 20.12 | 100
51 | 813 | 18869 | 20.17 | 100
52 | 973 | 16096 | 20.23 | 100
53 | 1170 | 12604 | 20.29 | 100
54 | 1400 | 6875.3 | 20.36 | 100
55 | 1670 | 3068.7 | 20.37 | 100
56 | 2000 | 2276.9 | 20.29 | 100