## Sheet1
Point No. | Shear Rate | Viscosity | Temperature | Particle Size
1 | 0.1 | 138740 | 25 | 100
2 | 0.12 | 119840 | 25 | 100
3 | 0.143 | 102620 | 25 | 100
4 | 0.172 | 89360 | 25 | 100
5 | 0.205 | 77366 | 25 | 100
6 | 0.246 | 65940 | 25 | 100
7 | 0.295 | 57263 | 25 | 100
8 | 0.353 | 50621 | 25 | 100
9 | 0.422 | 44486 | 25 | 100
10 | 0.506 | 38934 | 25 | 100
11 | 0.605 | 33901 | 25 | 100
12 | 0.725 | 29646 | 25 | 100
13 | 0.868 | 26271 | 25 | 100
14 | 1.04 | 22897 | 25 | 100
15 | 1.24 | 20588 | 25 | 100
16 | 1.49 | 18005 | 25 | 100
17 | 1.78 | 16055 | 25 | 100
18 | 2.14 | 14405 | 25 | 100
19 | 2.56 | 12868 | 25 | 100
20 | 3.06 | 11514 | 25 | 100
21 | 3.66 | 10301 | 25 | 100
22 | 4.39 | 9289 | 25 | 100
23 | 5.25 | 8509.2 | 25 | 100
24 | 6.29 | 7631.8 | 25 | 100
25 | 7.53 | 6964.7 | 25 | 100
26 | 9.02 | 6344 | 25 | 100
27 | 10.8 | 6067.4 | 25 | 100
28 | 12.9 | 5351 | 25 | 100
29 | 15.5 | 4928.5 | 25 | 100
30 | 18.5 | 4612.6 | 25 | 100
31 | 22.2 | 5604.9 | 25 | 100
32 | 26.6 | 4283.9 | 25 | 100
33 | 31.8 | 4490.4 | 25 | 100
34 | 38.1 | 4116.9 | 25 | 100
35 | 45.6 | 3722 | 25 | 100
36 | 54.6 | 4088 | 25 | 100
37 | 65.3 | 3507.7 | 25 | 100
38 | 78.2 | 3268.6 | 25 | 100
39 | 93.7 | 3122.5 | 25 | 100
40 | 112 | 2873.1 | 25 | 100
41 | 134 | 2968 | 25 | 100
42 | 161 | 2807.9 | 25 | 100
43 | 192 | 3539.2 | 25 | 100
44 | 230 | 4398 | 25.01 | 100
45 | 276 | 12779 | 25.01 | 100
46 | 330 | 20342 | 25.02 | 100
47 | 396 | 24170 | 25.05 | 100
48 | 474 | 22476 | 25.09 | 100
49 | 567 | 21812 | 25.14 | 100
50 | 679 | 19731 | 25.2 | 100
51 | 813 | 17016 | 25.25 | 100
52 | 974 | 11401 | 25.31 | 100
53 | 1170 | 3711.6 | 25.34 | 100
54 | 1400 | 1200.4 | 25.28 | 100
55 | 1670 | 625.69 | 25.15 | 100
56 | 2000 | 703.46 | 25.02 | 100