## Sheet1
Point No. | Shear Rate | Viscosity | Temperature | Particle Size
1 | 0.1 | 166000 | 29.75 | 100
2 | 0.12 | 142000 | 29.76 | 100
3 | 0.143 | 123000 | 29.77 | 100
4 | 0.172 | 106000 | 29.77 | 100
5 | 0.205 | 93794 | 29.78 | 100
6 | 0.246 | 82015 | 29.79 | 100
7 | 0.295 | 71352 | 29.79 | 100
8 | 0.353 | 61952 | 29.79 | 100
9 | 0.422 | 53757 | 29.8 | 100
10 | 0.506 | 49870 | 29.8 | 100
11 | 0.605 | 41304 | 29.8 | 100
12 | 0.725 | 36034 | 29.81 | 100
13 | 0.868 | 30377 | 29.81 | 100
14 | 1.04 | 26498 | 29.81 | 100
15 | 1.24 | 23383 | 29.82 | 100
16 | 1.49 | 21082 | 29.82 | 100
17 | 1.78 | 18117 | 29.82 | 100
18 | 2.14 | 16117 | 29.83 | 100
19 | 2.56 | 14273 | 29.83 | 100
20 | 3.06 | 12823 | 29.83 | 100
21 | 3.66 | 11479 | 29.83 | 100
22 | 4.39 | 10226 | 29.83 | 100
23 | 5.25 | 9229.5 | 29.83 | 100
24 | 6.29 | 8807.6 | 29.84 | 100
25 | 7.53 | 7575.3 | 29.84 | 100
26 | 9.02 | 6874.2 | 29.84 | 100
27 | 10.8 | 6967.6 | 29.84 | 100
28 | 12.9 | 7651.4 | 29.84 | 100
29 | 15.5 | 6863.5 | 29.84 | 100
30 | 18.5 | 11682 | 29.84 | 100
31 | 22.2 | 6868.1 | 29.84 | 100
32 | 26.6 | 5045.3 | 29.84 | 100
33 | 31.8 | 3847 | 29.84 | 100
34 | 38.1 | 3965.1 | 29.84 | 100
35 | 45.6 | 3902.5 | 29.85 | 100
36 | 54.6 | 3923.6 | 29.85 | 100
37 | 65.3 | 3642.1 | 29.85 | 100
38 | 78.2 | 3408.6 | 29.85 | 100
39 | 93.7 | 2909.1 | 29.85 | 100
40 | 112 | 2867.7 | 29.85 | 100
41 | 134 | 2543.7 | 29.85 | 100
42 | 161 | 3185.2 | 29.85 | 100
43 | 193 | 3768.1 | 29.86 | 100
44 | 230 | 8395.6 | 29.86 | 100
45 | 276 | 12567 | 29.87 | 100
46 | 330 | 15212 | 29.88 | 100
47 | 396 | 14547 | 29.9 | 100
48 | 474 | 13977 | 29.92 | 100
49 | 567 | 13180 | 29.95 | 100
50 | 679 | 12003 | 29.98 | 100
51 | 813 | 10630 | 30.01 | 100
52 | 973 | 9093.4 | 30.05 | 100
53 | 1170 | 4449.9 | 30.09 | 100
54 | 1400 | 1234.7 | 30.09 | 100
55 | 1670 | 688.54 | 30.02 | 100
56 | 2000 | 767.59 | 29.92 | 100