## Sheet1
Point No. | Shear Rate | Viscosity | Temperature | Particle Size
1 | 0.1 | 165000 | 39.91 | 100
2 | 0.12 | 145000 | 39.92 | 100
3 | 0.143 | 126000 | 39.93 | 100
4 | 0.172 | 107000 | 39.93 | 100
5 | 0.205 | 90612 | 39.93 | 100
6 | 0.246 | 77841 | 39.93 | 100
7 | 0.295 | 67106 | 39.94 | 100
8 | 0.353 | 58320 | 39.94 | 100
9 | 0.422 | 51581 | 39.94 | 100
10 | 0.506 | 44431 | 39.93 | 100
11 | 0.605 | 38660 | 39.94 | 100
12 | 0.725 | 33493 | 39.94 | 100
13 | 0.868 | 29460 | 39.95 | 100
14 | 1.04 | 25583 | 39.95 | 100
15 | 1.24 | 22886 | 39.95 | 100
16 | 1.49 | 19815 | 39.95 | 100
17 | 1.78 | 17581 | 39.95 | 100
18 | 2.14 | 15354 | 39.95 | 100
19 | 2.56 | 13811 | 39.94 | 100
20 | 3.06 | 12030 | 39.95 | 100
21 | 3.66 | 10625 | 39.95 | 100
22 | 4.39 | 9615.6 | 39.95 | 100
23 | 5.25 | 8596 | 39.95 | 100
24 | 6.29 | 7727.2 | 39.95 | 100
25 | 7.53 | 6937 | 39.95 | 100
26 | 9.02 | 6259 | 39.95 | 100
27 | 10.8 | 5672.8 | 39.95 | 100
28 | 12.9 | 5225.6 | 39.94 | 100
29 | 15.5 | 4871.1 | 39.94 | 100
30 | 18.5 | 5019.9 | 39.94 | 100
31 | 22.2 | 5905.7 | 39.94 | 100
32 | 26.6 | 5638.6 | 39.94 | 100
33 | 31.8 | 4733.6 | 39.94 | 100
34 | 38.1 | 3867.6 | 39.94 | 100
35 | 45.6 | 3946.1 | 39.94 | 100
36 | 54.6 | 3765 | 39.94 | 100
37 | 65.3 | 3789.5 | 39.94 | 100
38 | 78.2 | 3332.5 | 39.95 | 100
39 | 93.7 | 2649.8 | 39.95 | 100
40 | 112 | 2775.3 | 39.96 | 100
41 | 134 | 2473.1 | 39.96 | 100
42 | 161 | 2391.4 | 39.96 | 100
43 | 192 | 2483.6 | 39.95 | 100
44 | 230 | 2489.1 | 39.95 | 100
45 | 276 | 3866.1 | 39.95 | 100
46 | 330 | 6678.2 | 39.95 | 100
47 | 396 | 9678.1 | 39.97 | 100
48 | 474 | 11263 | 39.99 | 100
49 | 567 | 10613 | 40.01 | 100
50 | 679 | 9171 | 40.03 | 100
51 | 813 | 8638.5 | 40.05 | 100
52 | 973 | 7553.7 | 40.06 | 100
53 | 1170 | 4121.6 | 40.08 | 100
54 | 1400 | 2942.3 | 40.08 | 100
55 | 1670 | 5282 | 40.02 | 100
56 | 2000 | 5087.8 | 40.03 | 100