## data_test300
Point No. | Shear Rate | Viscosity | Temperature | Particle Size
1 | 0.1 | 36474 | 19.98 | 300
2 | 0.12 | 32184 | 19.98 | 300
3 | 0.143 | 28607 | 19.98 | 300
4 | 0.172 | 25388 | 19.98 | 300
5 | 0.205 | 22655 | 19.98 | 300
6 | 0.246 | 20144 | 19.98 | 300
7 | 0.295 | 18054 | 19.99 | 300
8 | 0.353 | 16321 | 19.99 | 300
9 | 0.422 | 14678 | 19.99 | 300
10 | 0.506 | 14317 | 19.99 | 300
11 | 0.605 | 11731 | 19.99 | 300
12 | 0.725 | 10598 | 19.99 | 300
13 | 0.868 | 9637.3 | 19.99 | 300
14 | 1.04 | 9002.8 | 19.99 | 300
15 | 1.24 | 8551.6 | 19.99 | 300
16 | 1.49 | 8100.3 | 19.99 | 300
17 | 1.78 | 7536.2 | 19.99 | 300
18 | 2.14 | 7047.3 | 19.99 | 300
19 | 2.56 | 5908.1 | 19.99 | 300
20 | 3.06 | 5740.4 | 19.99 | 300
21 | 3.66 | 4889.1 | 19.99 | 300
22 | 4.39 | 4407.6 | 19.99 | 300
23 | 5.25 | 4017.7 | 20 | 300
24 | 6.29 | 3758.8 | 20 | 300
25 | 7.53 | 3546.9 | 20 | 300
26 | 9.02 | 3292.9 | 20 | 300
27 | 10.8 | 3182.4 | 20 | 300
28 | 12.9 | 2908.5 | 20 | 300
29 | 15.5 | 2790 | 20 | 300
30 | 18.5 | 2713.4 | 19.99 | 300
31 | 22.2 | 2568 | 19.99 | 300
32 | 26.6 | 2524.2 | 19.99 | 300
33 | 31.8 | 2514 | 20 | 300
34 | 38.1 | 9056.1 | 20 | 300
35 | 45.6 | 11970 | 20 | 300
36 | 54.6 | 29431 | 20 | 300
37 | 65.4 | 48368 | 20 | 300
38 | 78.2 | 55662 | 20 | 300
39 | 93.7 | 69850 | 20 | 300
40 | 112 | 81022 | 20.01 | 300
41 | 134 | 81349 | 20.02 | 300
42 | 161 | 81687 | 20.03 | 300
43 | 192 | 80250 | 20.04 | 300
44 | 230 | 76605 | 20.05 | 300
45 | 276 | 70906 | 20.07 | 300
46 | 330 | 62920 | 20.1 | 300
47 | 395 | 40782 | 20.13 | 300
48 | 474 | 28909 | 20.15 | 300
49 | 567 | 24493 | 20.16 | 300
50 | 679 | 16955 | 20.16 | 300
51 | 812 | 15343 | 20.16 | 300
52 | 973 | 9386.4 | 20.17 | 300
53 | 1160 | 6733.9 | 20.17 | 300
54 | 1400 | 4643.9 | 20.16 | 300
55 | 1670 | 2927.9 | 20.16 | 300
56 | 2000 | 1102 | 20.14 | 300