## data_test300
Point No. | Shear Rate | Viscosity | Temperature | Particle Size
1 | 0.1 | 37825 | 19.78 | 300
2 | 0.12 | 33502 | 19.8 | 300
3 | 0.143 | 29670 | 19.83 | 300
4 | 0.172 | 26289 | 19.85 | 300
5 | 0.205 | 23360 | 19.87 | 300
6 | 0.246 | 20796 | 19.88 | 300
7 | 0.295 | 18554 | 19.89 | 300
8 | 0.353 | 16576 | 19.91 | 300
9 | 0.422 | 14857 | 19.92 | 300
10 | 0.506 | 13294 | 19.93 | 300
11 | 0.605 | 11937 | 19.94 | 300
12 | 0.725 | 10782 | 19.94 | 300
13 | 0.868 | 9754.7 | 19.94 | 300
14 | 1.04 | 8781.5 | 19.95 | 300
15 | 1.24 | 7928.1 | 19.95 | 300
16 | 1.49 | 7192.9 | 19.95 | 300
17 | 1.78 | 6516.6 | 19.96 | 300
18 | 2.14 | 5940.1 | 19.96 | 300
19 | 2.56 | 5401.8 | 19.97 | 300
20 | 3.06 | 4932.5 | 19.97 | 300
21 | 3.66 | 4536.2 | 19.98 | 300
22 | 4.39 | 4194.1 | 19.98 | 300
23 | 5.25 | 3840.9 | 19.98 | 300
24 | 6.29 | 3538.7 | 19.99 | 300
25 | 7.53 | 3328 | 19.99 | 300
26 | 9.02 | 3078.1 | 19.99 | 300
27 | 10.8 | 2912.7 | 19.99 | 300
28 | 12.9 | 2714.2 | 19.99 | 300
29 | 15.5 | 2529.7 | 19.99 | 300
30 | 18.5 | 2451 | 19.99 | 300
31 | 22.2 | 2226.8 | 19.99 | 300
32 | 26.6 | 2147 | 19.99 | 300
33 | 31.8 | 2006.1 | 19.99 | 300
34 | 38.1 | 1971.3 | 19.99 | 300
35 | 45.6 | 1980.9 | 19.99 | 300
36 | 54.6 | 3869.1 | 19.99 | 300
37 | 65.3 | 20896 | 19.99 | 300
38 | 78.2 | 32292 | 19.99 | 300
39 | 93.7 | 45779 | 20 | 300
40 | 112 | 54698 | 20 | 300
41 | 134 | 61521 | 20.01 | 300
42 | 161 | 65117 | 20.02 | 300
43 | 192 | 66383 | 20.03 | 300
44 | 230 | 65809 | 20.04 | 300
45 | 276 | 63565 | 20.05 | 300
46 | 330 | 58486 | 20.07 | 300
47 | 395 | 55416 | 20.1 | 300
48 | 474 | 51896 | 20.13 | 300
49 | 567 | 42815 | 20.17 | 300
50 | 684 | 14962 | 20.21 | 300
51 | 814 | 13069 | 20.16 | 300
52 | 973 | 12008 | 20.1 | 300
53 | 1160 | 1284 | 20.08 | 300
54 | 1390 | 1388 | 20.02 | 300
55 | 1670 | 1355.6 | 19.98 | 300
56 | 2000 | 1364.3 | 19.97 | 300