## Sheet1
Point No. | Shear Rate | Viscosity | Temperature | Particle Size
1 | 0.1 | 26658 | 29.94 | 300
2 | 0.12 | 23571 | 29.95 | 300
3 | 0.143 | 20875 | 29.96 | 300
4 | 0.172 | 18510 | 29.96 | 300
5 | 0.205 | 16432 | 29.97 | 300
6 | 0.246 | 14610 | 29.97 | 300
7 | 0.295 | 13054 | 29.98 | 300
8 | 0.353 | 11663 | 29.98 | 300
9 | 0.422 | 10448 | 29.99 | 300
10 | 0.506 | 9336.5 | 29.99 | 300
11 | 0.605 | 8401.7 | 29.99 | 300
12 | 0.725 | 7567.2 | 29.99 | 300
13 | 0.868 | 6847.2 | 29.99 | 300
14 | 1.04 | 6204.8 | 29.99 | 300
15 | 1.24 | 5646.7 | 30 | 300
16 | 1.49 | 5147.2 | 30 | 300
17 | 1.78 | 4688.8 | 30 | 300
18 | 2.14 | 4262.2 | 30 | 300
19 | 2.56 | 3894.1 | 30 | 300
20 | 3.06 | 3561 | 30 | 300
21 | 3.66 | 3293.8 | 30 | 300
22 | 4.39 | 3065.1 | 30 | 300
23 | 5.25 | 2878.6 | 30 | 300
24 | 6.29 | 2651 | 30 | 300
25 | 7.53 | 2464.9 | 30 | 300
26 | 9.02 | 2339.1 | 30 | 300
27 | 10.8 | 2094.8 | 30 | 300
28 | 12.9 | 1930.8 | 30 | 300
29 | 15.5 | 1869.5 | 30 | 300
30 | 18.5 | 1811.7 | 30 | 300
31 | 22.2 | 1764.4 | 30 | 300
32 | 26.6 | 1658.6 | 30 | 300
33 | 31.8 | 1537.3 | 30 | 300
34 | 38.1 | 1504.5 | 30 | 300
35 | 45.6 | 1392.9 | 30 | 300
36 | 54.6 | 1386.9 | 30 | 300
37 | 65.3 | 1420.4 | 30 | 300
38 | 78.2 | 1723.1 | 30 | 300
39 | 93.7 | 10077 | 30 | 300
40 | 112 | 19430 | 30 | 300
41 | 134 | 26749 | 30.01 | 300
42 | 161 | 32873 | 30.01 | 300
43 | 193 | 37767 | 30.02 | 300
44 | 230 | 39167 | 30.03 | 300
45 | 276 | 38105 | 30.04 | 300
46 | 330 | 35709 | 30.06 | 300
47 | 396 | 34053 | 30.08 | 300
48 | 474 | 12226 | 30.1 | 300
49 | 568 | 16047 | 30.1 | 300
50 | 679 | 6644.8 | 30.09 | 300
51 | 813 | 1846.8 | 30.08 | 300
52 | 973 | 2044.7 | 30.06 | 300
53 | 1170 | 1680.5 | 30.04 | 300
54 | 1400 | 1192 | 30.03 | 300
55 | 1670 | 212.52 | 30.02 | 300
56 | 2000 | 121.65 | 30.02 | 300