## Sheet1
Point No. | Shear Rate | Viscosity | Temperature | Particle Size
1 | 0.1 | 30174 | 29.81 | 300
2 | 0.12 | 26612 | 29.83 | 300
3 | 0.143 | 23505 | 29.85 | 300
4 | 0.172 | 20725 | 29.87 | 300
5 | 0.205 | 18346 | 29.88 | 300
6 | 0.246 | 16214 | 29.9 | 300
7 | 0.295 | 14387 | 29.91 | 300
8 | 0.353 | 12783 | 29.92 | 300
9 | 0.422 | 11375 | 29.93 | 300
10 | 0.506 | 10138 | 29.94 | 300
11 | 0.605 | 9045.9 | 29.94 | 300
12 | 0.725 | 8077.1 | 29.95 | 300
13 | 0.868 | 7214.3 | 29.95 | 300
14 | 1.04 | 6522.3 | 29.96 | 300
15 | 1.24 | 5852.4 | 29.96 | 300
16 | 1.49 | 5271.7 | 29.96 | 300
17 | 1.78 | 4785.5 | 29.97 | 300
18 | 2.14 | 4332.7 | 29.97 | 300
19 | 2.56 | 3934.1 | 29.97 | 300
20 | 3.06 | 3588.2 | 29.97 | 300
21 | 3.66 | 3271 | 29.98 | 300
22 | 4.39 | 2992.5 | 29.98 | 300
23 | 5.25 | 2724.9 | 29.98 | 300
24 | 6.29 | 2523.1 | 29.98 | 300
25 | 7.53 | 2316.6 | 29.98 | 300
26 | 9.02 | 2131 | 29.98 | 300
27 | 10.8 | 2013.6 | 29.98 | 300
28 | 12.9 | 1837.7 | 29.98 | 300
29 | 15.5 | 1705.8 | 29.99 | 300
30 | 18.5 | 1597.6 | 29.99 | 300
31 | 22.2 | 1494.2 | 29.99 | 300
32 | 26.6 | 1411.6 | 29.99 | 300
33 | 31.8 | 1332.5 | 29.99 | 300
34 | 38.1 | 1265.5 | 30 | 300
35 | 45.6 | 1213.1 | 30 | 300
36 | 54.6 | 1177.6 | 30 | 300
37 | 65.3 | 1152 | 30 | 300
38 | 78.2 | 1169.5 | 30 | 300
39 | 93.7 | 1299.2 | 30 | 300
40 | 112 | 3958.1 | 30 | 300
41 | 134 | 10716 | 30 | 300
42 | 161 | 16961 | 30 | 300
43 | 192 | 22237 | 30 | 300
44 | 231 | 26267 | 30.01 | 300
45 | 276 | 28587 | 30.02 | 300
46 | 330 | 29887 | 30.03 | 300
47 | 396 | 30480 | 30.05 | 300
48 | 473 | 28848 | 30.07 | 300
49 | 567 | 26825 | 30.1 | 300
50 | 678 | 17601 | 30.14 | 300
51 | 814 | 13659 | 30.17 | 300
52 | 973 | 13280 | 30.18 | 300
53 | 1160 | 11631 | 30.22 | 300
54 | 1390 | 10462 | 30.27 | 300
55 | 1670 | 5901.1 | 30.32 | 300
56 | 2000 | 427.92 | 30.32 | 300