## Sheet1
Point No. | Shear Rate | Viscosity | Temperature | Particle Size
1 | 0.1 | 21421 | 40 | 300
2 | 0.12 | 18957 | 40 | 300
3 | 0.143 | 16771 | 40 | 300
4 | 0.172 | 14832 | 40 | 300
5 | 0.205 | 13162 | 40.01 | 300
6 | 0.246 | 11668 | 40 | 300
7 | 0.295 | 10382 | 40 | 300
8 | 0.353 | 9250.9 | 40 | 300
9 | 0.422 | 8241.5 | 40 | 300
10 | 0.506 | 7343.5 | 40 | 300
11 | 0.605 | 6559.7 | 40 | 300
12 | 0.725 | 5878.9 | 40 | 300
13 | 0.868 | 5299 | 40 | 300
14 | 1.04 | 4765.9 | 40 | 300
15 | 1.24 | 4307.3 | 40 | 300
16 | 1.49 | 3893.3 | 40 | 300
17 | 1.78 | 3546.8 | 40 | 300
18 | 2.14 | 3218.6 | 40 | 300
19 | 2.56 | 2954.9 | 40 | 300
20 | 3.06 | 2667.8 | 40 | 300
21 | 3.66 | 2446.3 | 40 | 300
22 | 4.39 | 2247.3 | 40 | 300
23 | 5.25 | 2075 | 40 | 300
24 | 6.29 | 1903.4 | 40 | 300
25 | 7.53 | 1743.7 | 40 | 300
26 | 9.02 | 1633.7 | 40 | 300
27 | 10.8 | 1501.5 | 40 | 300
28 | 12.9 | 1400.8 | 40 | 300
29 | 15.5 | 1304.7 | 40 | 300
30 | 18.5 | 1223.2 | 40 | 300
31 | 22.2 | 1151.9 | 40 | 300
32 | 26.6 | 1078.3 | 40 | 300
33 | 31.8 | 1016.9 | 40 | 300
34 | 38.1 | 966.19 | 40 | 300
35 | 45.6 | 924.49 | 40 | 300
36 | 54.6 | 890.79 | 40 | 300
37 | 65.3 | 869.46 | 40 | 300
38 | 78.2 | 856.54 | 40 | 300
39 | 93.7 | 869.15 | 40 | 300
40 | 112 | 938.22 | 40 | 300
41 | 134 | 1904 | 40.01 | 300
42 | 161 | 5387.8 | 40.01 | 300
43 | 193 | 10315 | 40.01 | 300
44 | 231 | 14989 | 40.01 | 300
45 | 276 | 18382 | 40.01 | 300
46 | 330 | 18771 | 40.02 | 300
47 | 395 | 18833 | 40.03 | 300
48 | 473 | 18341 | 40.05 | 300
49 | 567 | 17282 | 40.06 | 300
50 | 679 | 15890 | 40.07 | 300
51 | 813 | 13662 | 40.09 | 300
52 | 973 | 9533.8 | 40.11 | 300
53 | 1170 | 4354.1 | 40.12 | 300
54 | 1400 | 2240.5 | 40.09 | 300
55 | 1670 | 880.37 | 40.02 | 300
56 | 2000 | 14.179 | 39.95 | 300