## Sheet1
Point No. | Shear Rate | Viscosity | Temperature | Particle Size
1 | 0.1 | 24325 | 39.3 | 300
2 | 0.12 | 21432 | 39.36 | 300
3 | 0.143 | 18891 | 39.4 | 300
4 | 0.172 | 16583 | 39.48 | 300
5 | 0.205 | 14639 | 39.57 | 300
6 | 0.246 | 12941 | 39.63 | 300
7 | 0.295 | 11452 | 39.67 | 300
8 | 0.353 | 10150 | 39.7 | 300
9 | 0.422 | 9010.6 | 39.74 | 300
10 | 0.506 | 8019.7 | 39.77 | 300
11 | 0.605 | 7206.9 | 39.8 | 300
12 | 0.725 | 6391.5 | 39.83 | 300
13 | 0.868 | 5705 | 39.85 | 300
14 | 1.04 | 5127.5 | 39.86 | 300
15 | 1.24 | 4598.6 | 39.88 | 300
16 | 1.49 | 4122 | 39.9 | 300
17 | 1.78 | 3716.8 | 39.91 | 300
18 | 2.14 | 3350.5 | 39.92 | 300
19 | 2.56 | 3041.8 | 39.92 | 300
20 | 3.06 | 2773.4 | 39.93 | 300
21 | 3.66 | 2518.3 | 39.95 | 300
22 | 4.39 | 2293.5 | 39.95 | 300
23 | 5.25 | 2103 | 39.96 | 300
24 | 6.29 | 1913.9 | 39.96 | 300
25 | 7.53 | 1782.3 | 39.96 | 300
26 | 9.02 | 1607.3 | 39.97 | 300
27 | 10.8 | 1484.8 | 39.97 | 300
28 | 12.9 | 1373.7 | 39.98 | 300
29 | 15.5 | 1268.5 | 39.98 | 300
30 | 18.5 | 1181.6 | 39.98 | 300
31 | 22.2 | 1100.5 | 39.98 | 300
32 | 26.6 | 1028.2 | 39.98 | 300
33 | 31.8 | 964 | 39.98 | 300
34 | 38.1 | 909.83 | 39.98 | 300
35 | 45.6 | 859.76 | 39.99 | 300
36 | 54.6 | 817.42 | 39.99 | 300
37 | 65.3 | 782.36 | 39.99 | 300
38 | 78.2 | 756.02 | 39.99 | 300
39 | 93.7 | 740.53 | 39.99 | 300
40 | 112 | 739.8 | 39.99 | 300
41 | 134 | 784.92 | 39.99 | 300
42 | 161 | 1139.9 | 39.99 | 300
43 | 193 | 2939.6 | 40 | 300
44 | 231 | 5765.3 | 40 | 300
45 | 276 | 8773.5 | 40 | 300
46 | 331 | 11804 | 40 | 300
47 | 396 | 14474 | 40.01 | 300
48 | 474 | 15864 | 40.02 | 300
49 | 566 | 9033.6 | 40.03 | 300
50 | 679 | 11568 | 40.04 | 300
51 | 813 | 11351 | 40.05 | 300
52 | 972 | 9948 | 40.06 | 300
53 | 1160 | 2339.6 | 40.07 | 300
54 | 1400 | 1574.2 | 40.06 | 300
55 | 1670 | 570.23 | 40.01 | 300
56 | 2000 | 441.52 | 39.97 | 300