## data_test500
Point No. | Shear Rate | Viscosity | Temperature | Particle Size
1 | 0.1 | 5525.3 | 19.74 | 500
2 | 0.12 | 5095.6 | 19.76 | 500
3 | 0.143 | 4709.2 | 19.79 | 500
4 | 0.172 | 4355.8 | 19.82 | 500
5 | 0.205 | 4041.9 | 19.84 | 500
6 | 0.246 | 3753.4 | 19.86 | 500
7 | 0.295 | 3492.1 | 19.88 | 500
8 | 0.353 | 3263.3 | 19.89 | 500
9 | 0.422 | 3052.3 | 19.9 | 500
10 | 0.506 | 2869.6 | 19.91 | 500
11 | 0.605 | 2697.1 | 19.92 | 500
12 | 0.725 | 2541 | 19.93 | 500
13 | 0.868 | 2395.6 | 19.94 | 500
14 | 1.04 | 2271.6 | 19.95 | 500
15 | 1.24 | 2160.4 | 19.95 | 500
16 | 1.49 | 2062.4 | 19.95 | 500
17 | 1.78 | 1978.9 | 19.96 | 500
18 | 2.14 | 1895.3 | 19.96 | 500
19 | 2.56 | 1816.9 | 19.97 | 500
20 | 3.06 | 1739.8 | 19.97 | 500
21 | 3.66 | 1675.8 | 19.97 | 500
22 | 4.39 | 1622 | 19.98 | 500
23 | 5.25 | 1566.8 | 19.98 | 500
24 | 6.29 | 1518.6 | 19.98 | 500
25 | 7.53 | 1477 | 19.98 | 500
26 | 9.02 | 1431.4 | 19.99 | 500
27 | 10.8 | 1406.2 | 19.99 | 500
28 | 12.9 | 1393.2 | 19.99 | 500
29 | 15.5 | 1405.5 | 19.99 | 500
30 | 18.5 | 1457.1 | 19.99 | 500
31 | 22.2 | 1614.2 | 19.99 | 500
32 | 26.6 | 2867.8 | 19.99 | 500
33 | 31.8 | 9040.9 | 19.99 | 500
34 | 38.1 | 16325 | 19.99 | 500
35 | 45.6 | 23548 | 19.99 | 500
36 | 54.6 | 31092 | 19.99 | 500
37 | 65.3 | 38272 | 19.99 | 500
38 | 78.2 | 42707 | 20 | 500
39 | 93.7 | 42547 | 20 | 500
40 | 112 | 42089 | 20 | 500
41 | 134 | 42625 | 20 | 500
42 | 161 | 42376 | 20.01 | 500
43 | 192 | 41230 | 20.01 | 500
44 | 230 | 38496 | 20.02 | 500
45 | 276 | 35682 | 20.03 | 500
46 | 330 | 31967 | 20.04 | 500
47 | 396 | 28160 | 20.06 | 500
48 | 474 | 24400 | 20.07 | 500
49 | 567 | 21196 | 20.09 | 500
50 | 679 | 18522 | 20.12 | 500
51 | 812 | 16396 | 20.15 | 500
52 | 975 | 3546.2 | 20.2 | 500
53 | 1170 | 81.02 | 20.16 | 500
54 | 1400 | 28.592 | 20.03 | 500
55 | 1670 | 16.763 | 19.94 | 500
56 | 2000 | 6.0813 | 19.9 | 500