## data_test500
Point No. | Shear Rate | Viscosity | Temperature | Particle Size
1 | 0.1 | 6084.3 | 19.76 | 500
2 | 0.12 | 5624.7 | 19.76 | 500
3 | 0.143 | 5194.5 | 19.76 | 500
4 | 0.172 | 4795.9 | 19.77 | 500
5 | 0.205 | 4452.4 | 19.78 | 500
6 | 0.246 | 4151.4 | 19.79 | 500
7 | 0.295 | 3880.7 | 19.8 | 500
8 | 0.353 | 3649.9 | 19.8 | 500
9 | 0.422 | 3408.6 | 19.81 | 500
10 | 0.506 | 3180.5 | 19.81 | 500
11 | 0.605 | 2986.3 | 19.82 | 500
12 | 0.725 | 2815.2 | 19.82 | 500
13 | 0.868 | 2656.7 | 19.83 | 500
14 | 1.04 | 2511.5 | 19.83 | 500
15 | 1.24 | 2383.4 | 19.83 | 500
16 | 1.49 | 2273.1 | 19.84 | 500
17 | 1.78 | 2191.5 | 19.84 | 500
18 | 2.14 | 2062.4 | 19.84 | 500
19 | 2.56 | 1969.2 | 19.85 | 500
20 | 3.06 | 1888.1 | 19.85 | 500
21 | 3.66 | 1835 | 19.85 | 500
22 | 4.39 | 1751.8 | 19.86 | 500
23 | 5.25 | 1680 | 19.86 | 500
24 | 6.29 | 1601.5 | 19.86 | 500
25 | 7.53 | 1562.8 | 19.86 | 500
26 | 9.02 | 1525.8 | 19.86 | 500
27 | 10.8 | 1488.8 | 19.87 | 500
28 | 12.9 | 1476.9 | 19.87 | 500
29 | 15.5 | 1479.5 | 19.87 | 500
30 | 18.5 | 1576.7 | 19.87 | 500
31 | 22.2 | 2797 | 19.87 | 500
32 | 26.6 | 10334 | 19.87 | 500
33 | 31.8 | 20102 | 19.88 | 500
34 | 38.1 | 29219 | 19.88 | 500
35 | 45.6 | 37875 | 19.88 | 500
36 | 54.6 | 45700 | 19.88 | 500
37 | 65.3 | 51422 | 19.89 | 500
38 | 78.2 | 54835 | 19.89 | 500
39 | 93.7 | 56186 | 19.89 | 500
40 | 112 | 55963 | 19.9 | 500
41 | 134 | 54523 | 19.9 | 500
42 | 161 | 50482 | 19.91 | 500
43 | 192 | 47807 | 19.92 | 500
44 | 230 | 45337 | 19.92 | 500
45 | 276 | 39372 | 19.94 | 500
46 | 331 | 18872 | 19.95 | 500
47 | 396 | 2119.5 | 19.94 | 500
48 | 474 | 969.52 | 19.91 | 500
49 | 567 | 538.34 | 19.89 | 500
50 | 679 | 1120.2 | 19.88 | 500
51 | 807 | 362.65 | 19.87 | 500
52 | 974 | 139.91 | 19.87 | 500
53 | 1170 | 52.531 | 19.87 | 500
54 | 1400 | 53.737 | 19.87 | 500
55 | 1670 | 33.71 | 19.87 | 500
56 | 2000 | 13.754 | 19.88 | 500