## Sheet1
Point No. | Shear Rate | Viscosity | Temperature | Particle Size
1 | 0.1 | 3692.1 | 29.85 | 500
2 | 0.12 | 3426.6 | 29.85 | 500
3 | 0.143 | 3118.5 | 29.85 | 500
4 | 0.172 | 2904.2 | 29.86 | 500
5 | 0.205 | 2673.5 | 29.86 | 500
6 | 0.246 | 2540.1 | 29.87 | 500
7 | 0.295 | 2421.1 | 29.87 | 500
8 | 0.353 | 2125.2 | 29.87 | 500
9 | 0.422 | 1980.1 | 29.88 | 500
10 | 0.506 | 1867.6 | 29.88 | 500
11 | 0.605 | 1728.9 | 29.88 | 500
12 | 0.725 | 1637.7 | 29.89 | 500
13 | 0.868 | 1520.9 | 29.89 | 500
14 | 1.04 | 1434.6 | 29.89 | 500
15 | 1.24 | 1356.4 | 29.9 | 500
16 | 1.49 | 1287.9 | 29.9 | 500
17 | 1.78 | 1233.2 | 29.9 | 500
18 | 2.14 | 1184.9 | 29.91 | 500
19 | 2.56 | 1121.7 | 29.91 | 500
20 | 3.06 | 1066.1 | 29.91 | 500
21 | 3.66 | 1023.6 | 29.91 | 500
22 | 4.39 | 987.87 | 29.92 | 500
23 | 5.25 | 951.81 | 29.92 | 500
24 | 6.29 | 916.39 | 29.92 | 500
25 | 7.53 | 887.25 | 29.92 | 500
26 | 9.02 | 861.21 | 29.93 | 500
27 | 10.8 | 844.52 | 29.93 | 500
28 | 12.9 | 822.69 | 29.93 | 500
29 | 15.5 | 799.81 | 29.93 | 500
30 | 18.5 | 797.16 | 29.93 | 500
31 | 22.2 | 789.4 | 29.94 | 500
32 | 26.6 | 792.79 | 29.94 | 500
33 | 31.8 | 822.06 | 29.94 | 500
34 | 38.1 | 896.6 | 29.95 | 500
35 | 45.6 | 1125.1 | 29.95 | 500
36 | 54.6 | 2310.6 | 29.95 | 500
37 | 65.3 | 4636.7 | 29.95 | 500
38 | 78.2 | 7118.6 | 29.95 | 500
39 | 93.7 | 9644.5 | 29.96 | 500
40 | 112 | 11617 | 29.96 | 500
41 | 134 | 13903 | 29.96 | 500
42 | 161 | 15346 | 29.97 | 500
43 | 192 | 16595 | 29.97 | 500
44 | 230 | 17032 | 29.98 | 500
45 | 276 | 17098 | 29.99 | 500
46 | 330 | 16624 | 29.99 | 500
47 | 396 | 15736 | 30.01 | 500
48 | 474 | 8912.2 | 30.02 | 500
49 | 567 | 1249.2 | 30.03 | 500
50 | 679 | 1224.8 | 30.01 | 500
51 | 813 | 1011.9 | 30 | 500
52 | 973 | 884.14 | 29.99 | 500
53 | 1170 | 42.743 | 29.98 | 500
54 | 1400 | 45.091 | 29.98 | 500
55 | 1670 | 11.999 | 29.98 | 500
56 | 2000 | 6.2926 | 29.98 | 500