## Sheet1
Point No. | Shear Rate | Viscosity | Temperature | Particle Size
1 | 0.1 | 4965.1 | 29.97 | 500
2 | 0.12 | 4545.6 | 29.97 | 500
3 | 0.143 | 4153.8 | 29.97 | 500
4 | 0.172 | 3805.6 | 29.98 | 500
5 | 0.205 | 3507.2 | 29.98 | 500
6 | 0.246 | 3239.1 | 29.99 | 500
7 | 0.295 | 2988.1 | 29.99 | 500
8 | 0.353 | 2762.1 | 29.99 | 500
9 | 0.422 | 2565.1 | 29.99 | 500
10 | 0.506 | 2390.1 | 29.99 | 500
11 | 0.605 | 2225.1 | 30 | 500
12 | 0.725 | 2081.4 | 30 | 500
13 | 0.868 | 1950.5 | 30 | 500
14 | 1.04 | 1828.6 | 30 | 500
15 | 1.24 | 1719.1 | 30 | 500
16 | 1.49 | 1620.8 | 30 | 500
17 | 1.78 | 1528.9 | 30 | 500
18 | 2.14 | 1449.7 | 30 | 500
19 | 2.56 | 1385.5 | 30 | 500
20 | 3.06 | 1318 | 30 | 500
21 | 3.66 | 1261 | 30 | 500
22 | 4.39 | 1208.6 | 30 | 500
23 | 5.25 | 1155.9 | 30 | 500
24 | 6.29 | 1108.3 | 30 | 500
25 | 7.53 | 1067.5 | 30 | 500
26 | 9.02 | 1027.1 | 30 | 500
27 | 10.8 | 992.78 | 30 | 500
28 | 12.9 | 956.38 | 29.99 | 500
29 | 15.5 | 934.41 | 30 | 500
30 | 18.5 | 916.95 | 30 | 500
31 | 22.2 | 910.82 | 30 | 500
32 | 26.6 | 919.72 | 30 | 500
33 | 31.8 | 960.99 | 30 | 500
34 | 38.1 | 1138.9 | 30 | 500
35 | 45.6 | 3482.3 | 30 | 500
36 | 54.6 | 7893.9 | 30 | 500
37 | 65.3 | 12316 | 30 | 500
38 | 78.2 | 16483 | 30 | 500
39 | 93.7 | 20482 | 30 | 500
40 | 112 | 23896 | 30 | 500
41 | 134 | 26450 | 30.01 | 500
42 | 161 | 28246 | 30.01 | 500
43 | 192 | 29287 | 30.01 | 500
44 | 230 | 28718 | 30.02 | 500
45 | 276 | 26511 | 30.03 | 500
46 | 331 | 17764 | 30.03 | 500
47 | 396 | 2720.9 | 30.04 | 500
48 | 474 | 1095.1 | 30.03 | 500
49 | 567 | 1017.9 | 30.02 | 500
50 | 679 | 386.48 | 30.01 | 500
51 | 811 | 711.49 | 30 | 500
52 | 972 | 331.96 | 30 | 500
53 | 1170 | 36.397 | 30 | 500
54 | 1400 | 38.707 | 30 | 500
55 | 1670 | 34.416 | 29.99 | 500
56 | 2000 | 21.685 | 29.99 | 500