## Sheet1
Point No. | Shear Rate | Viscosity | Temperature | Particle Size
1 | 0.1 | 3866.7 | 39.99 | 500
2 | 0.12 | 3532.2 | 40 | 500
3 | 0.143 | 3226.3 | 40 | 500
4 | 0.172 | 2956.7 | 40 | 500
5 | 0.205 | 2709.2 | 40 | 500
6 | 0.246 | 2493.5 | 40 | 500
7 | 0.295 | 2296.1 | 40 | 500
8 | 0.353 | 2125.4 | 40 | 500
9 | 0.422 | 1972.7 | 40 | 500
10 | 0.506 | 1826.8 | 40 | 500
11 | 0.605 | 1701.2 | 40 | 500
12 | 0.725 | 1587.6 | 40.01 | 500
13 | 0.868 | 1482.7 | 40 | 500
14 | 1.04 | 1388.4 | 40 | 500
15 | 1.24 | 1303.5 | 40.01 | 500
16 | 1.49 | 1224.1 | 40 | 500
17 | 1.78 | 1152 | 40 | 500
18 | 2.14 | 1085 | 40 | 500
19 | 2.56 | 1021.4 | 40 | 500
20 | 3.06 | 972.97 | 40 | 500
21 | 3.66 | 928.28 | 40 | 500
22 | 4.39 | 885.74 | 40 | 500
23 | 5.25 | 846.58 | 40 | 500
24 | 6.29 | 805.89 | 40 | 500
25 | 7.53 | 773.74 | 40 | 500
26 | 9.02 | 745.22 | 40 | 500
27 | 10.8 | 713.75 | 40 | 500
28 | 12.9 | 691.61 | 40 | 500
29 | 15.5 | 666 | 40 | 500
30 | 18.5 | 641.9 | 40 | 500
31 | 22.2 | 629.77 | 40 | 500
32 | 26.6 | 614.15 | 40 | 500
33 | 31.8 | 607.05 | 40 | 500
34 | 38.1 | 609.24 | 40 | 500
35 | 45.6 | 642.11 | 40 | 500
36 | 54.6 | 694.59 | 40 | 500
37 | 65.3 | 1022.9 | 40 | 500
38 | 78.2 | 2676.1 | 40 | 500
39 | 93.7 | 4970.1 | 40 | 500
40 | 112 | 7372.8 | 40 | 500
41 | 134 | 9615.3 | 40 | 500
42 | 161 | 12159 | 40 | 500
43 | 193 | 13629 | 40 | 500
44 | 231 | 14851 | 40.01 | 500
45 | 276 | 16274 | 40.01 | 500
46 | 330 | 14370 | 40.02 | 500
47 | 396 | 11626 | 40.02 | 500
48 | 473 | 9461.2 | 40.02 | 500
49 | 567 | 3495.2 | 40.03 | 500
50 | 678 | 904.69 | 40.02 | 500
51 | 811 | 855.72 | 40.01 | 500
52 | 973 | 688 | 40 | 500
53 | 1170 | 233.68 | 39.99 | 500
54 | 1400 | 94.604 | 40 | 500
55 | 1670 | 52.068 | 40 | 500
56 | 2000 | 24.161 | 40.01 | 500